## Sheet1
Refcode | metals | max_metal_coordination_n | metal_sbu_smile | linker_smile | n_sbu_point_of_extension | n_linker_point_of_extension | metal_cluster_smile | ligand_smile | n_channel | void_fraction | ASA_A2 | AV_A3 | pld (A) | lcd (A) | lfpd (A)
XESLAK | Co | 6 | [Co]1(OP(O[Co]O[Co]OP(O1)[O])[O])OP=O.O.[H].O.[H].O.[H] | N1(CCN([CH2])CC1)[CH2] | 9 | 6 | [Co].O.[H] | [O]P(=O)(CN1CCN(CC1)CP(=O)([O])[O])[O] | 3 | 0.132 | 437.794 | 567.042 | 9.14429 | 9.7714 | 9.7714
ZOGBII | In | 8 | [In](O[C]=O)(O[C]=O)O[C]=O.[O][C]=O | [C]1=CC=[C]N=C1 | 6 | 3 | [In] | C(=O)(c1cnc(cc1)C(=O)[O])[O] | 1 | 0.7936 | 808.313 | 8967.31 | 42.63721 | 43.58988 | 43.548
FIZXUK | Zn | 6 | [Zn](O[C]=O)O[C]=O | n1ccc(cc1)c1ccc(cc1)C1=CC=[C]C=C1 | 4 | 2 | [Zn] | n1ccc(cc1)c1ccc(cc1)c1ccc(cc1)C(=O)[O] | 1 | 0.5996 | 1429.46 | 4924.9 | 10.16812 | 12.38629 | 12.38629
YUHNAS | Cu | 6 | Br[Cu]1[Cu]([Cu](Br)[Cu]1Br)Br.[Cu].[Cu].[Cu].[Cu] | N1=C(N=C(c2ccc(C)cc2)[N]1)c1ccc(cc1)C | 12 | 3 | Br[Cu]1[Cu]([Cu](Br)[Cu]1Br)Br.[Cu].[Cu].[Cu].[Cu] | N1=C(N=C(c2ccc(C)cc2)[N]1)c1ccc(cc1)C | 0 | 0 | 0 | 0 | 1.56709 | 2.70728 | 2.70728
MUYKOH | Gd | 13 | [Gd]12(O[C]O[Gd](O[C]O1)O[C]O2)(O[C]=O)(O[C]=O)O[C]=O.O.O | [CH2]C([CH2])[CH2] | 6 | 3 | [Gd][Gd].O.O | [O]C(=O)CC(CC(=O)[O])CC(=O)[O] | 0 | 0 | 0 | 0 | 1.40164 | 3.07461 | 3.07376
FONQOP01 | Cd | 8 | [Cd]12(O[C]O1)O[C]O2 | [C]1=CN=CC=C1 | 4 | 2 | [Cd] | [O]C(=O)c1cnccc1 | 1 | 0.0476 | 190.914 | 56.78 | 4.06453 | 5.69906 | 5.64866
AKECEA | Ag | 3 | [Ag]ON(=O)=O | N#Cc1ccc(cc1)CN1CCC(CC1)C1CCN(CC1)Cc1ccc(cc1)C#N | 2 | 4 | [Ag]ON(=O)=O | N#Cc1ccc(cc1)CN1CCC(CC1)C1CCN(CC1)Cc1ccc(cc1)C#N | 1 | 0.5852 | 672.126 | 2169.73 | 11.58829 | 12.75203 | 12.68388
LATPII | Co | 6 | [Co](F)(F)F.[Fe]F.[Co].F[Fe](F)(F)(F)(F)F.[Fe](F)F.F[Co](F)F.[Fe](F)(F)F.F[Co]F | n1nc[nH]c1 | 8 | 2 | [Co](F)(F)F.[Fe]F.[Co].F[Fe](F)(F)(F)(F)F.[Fe](F)F.F[Co](F)F.[Fe](F)(F)F.F[Co]F | n1nc[nH]c1 | 0 | 0 | 0 | 0 | 0.6611 | 1.16586 | 1.16586
FIHBUV | Mn | 6 | [Mn]123([O])O[C]O[Mn]45(O[C]O[Mn]6(O[C]O1)([O])O[C]O[Mn]1(O[C]O[Mn](O[C]O[Mn](O[C]O4)(O[C]O2)(O[C]O1)[O])([O])(O[C]O6)O[C]O3)(O[C]O5)[O])[O] | [C]1[NH](C=CC=[C]1)CC1=CC=[C]C=C1 | 18 | 3 | [Mn] | O=C1[NH](C=CC=C1C(=O)[O])Cc1ccc(C(=O)[O])cc1 | 0 | 0 | 0 | 0 | 1.27733 | 6.98167 | 6.98167
XUHLET | U | 10 | [U]([O])([O])(O[C][O])(O[C][O])(O[C]=O)O[C]=O | [C]1=C[CH]N(CCCCCCN2[CH]C=[C]C=C2)C=C1 | 4 | 2 | [U]([O])[O] | C(=O)([O])C1=C[CH]N(CCCCCCN2[CH]C=C(C=C2)C(=O)[O])C=C1 | 1 | 0.3748 | 811.181 | 1230.3 | 9.56579 | 10.7969 | 10.75533
JESDUG06 | Cu | 3 | [Cu]Br | C(#N)NC#N | 2 | 2 | [Cu]Br | C(#N)NC#N | 1 | 0.7848 | 247.304 | 2561 | 26.54683 | 26.84347 | 26.84347
XEQMOX | Rh | 6 | [Rh]([Rh](Cl)([C][O])([C][O])Cl)([C][O])[C][O] | n1c2c(ccc3c2nccc3)ccc1 | 2 | 2 | [Rh]([Rh](Cl)([C][O])([C][O])Cl)([C][O])[C][O] | n1c2c(ccc3c2nccc3)ccc1 | 1 | 0.4622 | 336.272 | 811.988 | 10.53701 | 11.86895 | 11.86895
BOKJES01 | Cd | 8 | [Cd]12(O[C]O1)O[C]O2 | [CH2]n1c(nc2ccccc12)C | 4 | 2 | [Cd] | C(=O)(Cn1c(nc2ccccc12)C)[O] | 1 | 0.7394 | 783.772 | 5779.5 | 25.58579 | 26.28047 | 26.28047
UGUKOX | Zn | 5 | [Zn](OP(O[Zn@](O[P][O])(O[C]=O)[O])[O])(O[C]O[Li])[O].[Li][O].[O].[Zn](O[C])O[P]O[Zn](O[P]O[Li])O[C]O[Li] | [C]1=CC=[C]C=C1 | 12 | 3 | [Zn][Li] | [O]P(=O)([O])c1ccc(cc1)C(=O)[O] | 0 | 0 | 0 | 0 | 1.05039 | 1.99157 | 1.88701
GUQLOW | Zn | 6 | [Zn] | C12=N/C(=C(\C3=CC=C(/C(=C\4/C=CC(=N4)/C(=C/4\[N]/C(=C\1/c1ccncc1)/C=C4)/c1ccncc1)/c1ccncc1)[N]3)/c1ccncc1)/C=C2 | 6 | 6 | [Zn] | C12=N/C(=C(\C3=CC=C(/C(=C\4/C=CC(=N4)/C(=C/4\[N]/C(=C\1/c1ccncc1)/C=C4)/c1ccncc1)/c1ccncc1)[N]3)/c1ccncc1)/C=C2 | 3 | 0.0256 | 539.978 | 224.795 | 5.29045 | 7.2307 | 7.22949
YUBFUX | Zn | 5 | [Zn](F)F.[Zn].F[Zn] | N1=C(C)N=C(C)[N]1 | 9 | 3 | [Zn](F)F.[Zn].F[Zn] | N1=C(C)N=C(C)[N]1 | 0 | 0 | 0 | 0 | 3.63945 | 4.94895 | 4.94895
DONHUL | Ag | 6 | [Ag](O[N][O])([Ag](O[N][O])[Ag]O[N][O])[Ag] | n1ccc(cc1)C(=O)Oc1c(OC(=O)c2ccncc2)cc2c(cccc2)c1 | 8 | 2 | [Ag](O[N][O])([Ag](O[N][O])[Ag]O[N][O])[Ag] | n1ccc(cc1)C(=O)Oc1c(OC(=O)c2ccncc2)cc2c(cccc2)c1 | 1 | 0.2604 | 674.491 | 1102.54 | 7.51367 | 9.21891 | 9.21891
BIXVIQ | Cu | 4 | [Cu] | N1=NC=C([N]1)c1cc(cc(c1)C1=CN=N[N]1)C1=NN=N[CH]1 | 4 | 6 | [Cu] | N1=NC=C([N]1)c1cc(cc(c1)C1=CN=N[N]1)C1=NN=N[CH]1 | 1 | 0.2972 | 6441.25 | 15120 | 9.77251 | 15.56465 | 15.56465
HIBDUR | Li | 4 | [Li][O].[O].[O].[O] | [C]1CC[C]N1 | 4 | 2 | [Li] | O=C1CCC(=O)N1 | 1 | 0.5636 | 159.309 | 664.353 | 13.95964 | 14.68421 | 14.68421
YAVBOM | Pr | 17 | [Pr]123(O[C]O[Pr](O[C]O1)(O[C]O2)(O[C](O3)C)(O[C]=O)[O])(O[C])O[C]=O.[Pr](O[C]O[Pr@](O[C])([O])O[C]=O)(OC(=O)C)([O])(O[C])(O[C]=O)O[C]=O.[Cs].[Cs] | [CH3] | 16 | 1 | [Pr]O[C]C.[Pr]O[C](C)O[Pr].[Cs].[Cs][Pr][O] | [O]C(=O)C | 0 | 0 | 0 | 0 | 1.03213 | 2.66183 | 2.64085
XUCYEC02 | Cu | 3 | [Cu] | n1nc([nH]n1)c1ccnc(F)c1 | 3 | 3 | [Cu] | n1nc([nH]n1)c1ccnc(F)c1 | 1 | 0.0724 | 232.463 | 95.5627 | 4.94563 | 5.97318 | 5.97318
IVAFUG | Cu | 5 | [Cu](O[C]OCC)Cl | [CH2][N]C(=S)n1c2C[C@@H]3[C@H](c2c(n1)C)C3(C)C | 4 | 4 | [Cu]Cl | O=C(OCC)C[N]C(=S)n1c2C[C@@H]3[C@H](c2c(n1)C)C3(C)C | 1 | 0.108 | 171.429 | 93.5668 | 5.37389 | 6.49399 | 6.49399
RADZED | Ho | 14 | [Ho]12(O[C]=O)O[C]O[Ag]O[C]O[Ho](O[C])(O[C])(O[C]O[Ag]O[C]O[Ag]3(O[C]O[Ag](O[C]=O)O[C]O2)([Ag](O[Ag]O[Ag]2[Ag]O[C]O2)O[C]O3)[O])(O[C]O[Ag]O[C])O[C]O[Ag]O[C]O1 | [C]1=CC=CC=[C]1 | 16 | 2 | [Ho]([Ag])[Ag].[Ag].[Ag].[Ag] | O=C([O])c1c(C(=O)[O])cccc1 | 0 | 0 | 0 | 0 | 1.05291 | 2.56517 | 2.40376
WILFAZ | Ag | 5 | [Ag] | n1cc2cnncc2cn1 | 5 | 4 | [Ag] | n1cc2cnncc2cn1 | 0 | 0 | 0 | 0 | 3.57095 | 4.54861 | 4.54861
YAKFIZ | Cu | 5 | [Cu](Cl)[Cu]Cl | S1c2ccc(SCCSCCCSCC1)nn2 | 4 | 2 | [Cu](Cl)[Cu]Cl | S1c2ccc(SCCSCCCSCC1)nn2 | 0 | 0 | 0 | 0 | 0.94831 | 2.0703 | 2.05165
PATROT | Cd | 12 | [Cd]12(O[C]=O)(O[C]O1)(O[C]O2)O[C]O[Na].[Na].O | [C]1=C(C=CC=C1)c1ccc(cc1)COC1=CC=C[C]=C1 | 4 | 2 | [Cd][Na].[Na].O | O=C([O])c1cc(OCc2ccc(c3c(C(=O)[O])cccc3)cc2)ccc1 | 1 | 0.2964 | 272.576 | 555.339 | 9.18009 | 10.2681 | 9.68977
LIQFEY | Cd | 6 | [Cd]12(O[C]O[Cd]3(O[C]=O)(O[C]O1)O[C]O3)O[C]O[Cd]1(O[C]=O)(O[C]O1)O[C]O2 | [C]1=CC(=C[C]=C1)C#CC1=C[C]=C[C]=C1 | 8 | 4 | [Cd] | [O]C(=O)c1cc(C#Cc2cc(C(=O)[O])cc(c2)C(=O)[O])cc(c1)C(=O)[O] | 0 | 0 | 0 | 0 | 3.68423 | 4.92895 | 4.92895
COXKUW | Li | 5 | [Li]O[C]O.[O][C]=O.[Li]O[C]O.[O][C]=O | [C]1=CC=C[C]=C1 | 4 | 2 | [Li][Li] | O=C(O)c1cccc(C(=O)[O])c1 | 0 | 0 | 0 | 0 | 0.65027 | 1.30364 | 1.20922
NAPTEE | Cd | 4 | [Cd](I)I | n1ccn(C)c1[C]1[N]C=CN1C | 2 | 2 | [Cd](I)I | n1ccn(C)c1[C]1[N]C=CN1C | 1 | 0.5096 | 241.016 | 673.446 | 11.47682 | 12.10509 | 12.10509
PEJNOJ | Zn | 4 | [Zn](O[C]=O)(O[C]=O)(O[C]=O)O[C]=O | [C]1=C[C]=C[C]=C1 | 4 | 3 | [Zn] | O=C([O])c1cc(C(=O)[O])cc(C(=O)[O])c1 | 1 | 0.1368 | 1994.47 | 1163.61 | 5.51492 | 5.97208 | 5.97208
ILINEY | Ni | 6 | [Ni] | c1cccc(C2=NN=C([N]2)c2ccncc2)n1 | 6 | 3 | [Ni] | c1cccc(C2=NN=C([N]2)c2ccncc2)n1 | 0 | 0 | 0 | 0 | 1.18107 | 3.01508 | 3.01508
EQUCUO02 | Fe | 6 | [Fe] | n1nnn(CCCCn2nnnc2)c1 | 6 | 2 | [Fe] | n1nnn(CCCCn2nnnc2)c1 | 0 | 0 | 0 | 0 | 1.67262 | 4.72614 | 4.72614
QOTZOP | Zn | 4 | [C]O[Zn](O[C]O[Zn](O[C]=O)[O])(O[C])[O] | [CH]1CCCC[CH]1 | 4 | 2 | [Zn] | [C@H]1(CCCC[C@H]1C(=O)[O])C(=O)[O] | 1 | 0.3396 | 79.0317 | 285.388 | 12.40898 | 12.52877 | 12.52877
KUWBIO | Mo | 11 | [Mo]1234(O[Mo]567(O[Mo]8([O])(O[Mo]9%10%11(O[Mo]%12%13(O[Mo]%14%15(O[Si]%16%17(OO%17)(O1)OO%16)(O[Mo](O[Cu]1O[Mo]%16%17(O[Mo@@]%18(O[Cu]O[Mo@](O%18)(O[Cu]O[Mo@@]%18(O[Mo]%19([O])(O[Mo@@](O[Cu]O%16)(O[Cu]O%19)O%18)O1)[O])O%17)[O])[O])(O8)(O%11)O[Mo](O6)([O])(O[Mo]1(O[Mo](O[Cu]([O])[O])(O[Mo](O%12)(O%10)(O3)[O])(O[Mo]([O])(O1)(O%13)O%14)O4)([O])(O5)O7)O%15)[O])(O9)[O])[O])O2)[O])[O] | n1ccccc1c1ccccn1 | 12 | 2 | [Mo]1234(O[Mo]567(O[Mo]8([O])(O[Mo]9%10%11(O[Mo]%12%13(O[Mo]%14%15(O[Si]%16%17(OO%17)(O1)OO%16)(O[Mo](O[Cu]1O[Mo]%16%17(O[Mo@@]%18(O[Cu]O[Mo@](O%18)(O[Cu]O[Mo@@]%18(O[Mo]%19([O])(O[Mo@@](O[Cu]O%16)(O[Cu]O%19)O%18)O1)[O])O%17)[O])[O])(O8)(O%11)O[Mo](O6)([O])(O[Mo]1(O[Mo](O[Cu]([O])[O])(O[Mo](O%12)(O%10)(O3)[O])(O[Mo]([O])(O1)(O%13)O%14)O4)([O])(O5)O7)O%15)[O])(O9)[O])[O])O2)[O])[O] | n1ccccc1c1ccccn1 | 1 | 0.2082 | 788.949 | 1004.96 | 8.73443 | 9.70386 | 9.70386
INICPB02 | Pb | 5 | [C](=O)O[Pb].O=[C].[O].[O][C]=O.[Pb].[O].[C].[O] | [C]1=CC=NC=C1 | 6 | 1 | [Pb] | C(=O)(c1ccncc1)[O] | 0 | 0 | 0 | 0 | 1.14728 | 2.26869 | 2.25124
ZOZWAO | Pb | 6 | [Pb].O1[C]O[Pb]21O[C]O2.[O][C]=O.O=[C][O] | [CH2]c1cc([CH2])ccc1 | 4 | 2 | [Pb] | O=C([O])Cc1cccc(CC(=O)[O])c1 | 0 | 0 | 0 | 0 | 1.32067 | 2.74432 | 2.46601
DAKWOD | Cu | 4 | [Cu][P](c1ccccc1)(c1ccccc1)c1ccccc1 | n1ccncc1 | 3 | 1 | [Cu][P](c1ccccc1)(c1ccccc1)c1ccccc1 | n1ccncc1 | 0 | 0 | 0 | 0 | 2.77657 | 4.0634 | 4.0634
OLOQUB | Cu | 5 | [Cu]([Cu]Cl)Cl | n1ccc(C(=O)OCCOC(=O)c2ccncc2)cc1 | 4 | 2 | [Cu]([Cu]Cl)Cl | n1ccc(C(=O)OCCOC(=O)c2ccncc2)cc1 | 0 | 0 | 0 | 0 | 2.75869 | 4.32766 | 4.32766
WOBDIC | Ag | 10 | [Ag]1O[Mo@]2(O[Mo]3(O[Mo]45(O[Mo@@]6(O[Ag]O[Mo]7([O])(O3)O[Mo](O2)([O])(O[Mo](O[Mo](O4)(O5)(O1)[O])([O])(O6)[O])O7)[O])[O])([O])[O])[O] | n1nn[nH]c1c1ccc(n2cncc2)cc1 | 4 | 2 | [Ag]1O[Mo@]2(O[Mo]3(O[Mo]45(O[Mo@@]6(O[Ag]O[Mo]7([O])(O3)O[Mo](O2)([O])(O[Mo](O[Mo](O4)(O5)(O1)[O])([O])(O6)[O])O7)[O])[O])([O])[O])[O] | n1nn[nH]c1c1ccc(n2cncc2)cc1 | 1 | 0.0162 | 98.93 | 23.5772 | 3.45524 | 4.90394 | 4.90394
DUKYAL | Cu | 4 | [Cu] | C(C1=CN=N[CH]1)C1=CN=N[CH]1 | 4 | 4 | [Cu] | C(C1=CN=N[CH]1)C1=CN=N[CH]1 | 1 | 0.1902 | 163.425 | 150.142 | 7.24613 | 7.57253 | 7.57253
KAKNEQ | Zn | 5 | [Zn]1(O[C]O[Zn]23(O[C]O[Zn]4(O[C]O[Zn]56(O[Zn]7(O[C]O[Zn](O[C]=O)([O])([O])O[C]O7)(O[C]O5)O[C]O6)O[C]O4)(O[C]O2)O3)O[C]O1)(O[C])(O[C])O[C]=O.[C]=O.[C]=O | [C]1=CC=[C]C=C1 | 16 | 2 | [Zn] | O=C(c1ccc(C(=O)[O])cc1)[O] | 0 | 0 | 0 | 0 | 1.51729 | 5.05822 | 4.86575
HULTEP | Co | 6 | [Co] | c1nccn1c1nnc(n2cncc2)cc1 | 6 | 2 | [Co] | c1nccn1c1nnc(n2cncc2)cc1 | 1 | 0.1166 | 1800.88 | 1120.41 | 4.99943 | 7.25672 | 7.25672
HIPXAI | Cu | 15 | [Cu@@]12(O[Cu@]3(O[C]O[Cu@]4(O[Cu@](O[C]O[Cu@](O[C]O1)([O])O[Cu@@](O[C]O3)(O[C]O4)[O])(O[C]O2)[O])[O])[O])[O].[Ca] | [CH](CO)[N][C][C][N][CH]CO | 18 | 6 | [Cu]O[Cu].[Ca].[Cu]O[Cu].[Cu]O[Cu] | [O]C(=O)[C@H](CO)[N]C(=O)C(=O)[N][C@@H](CO)C(=O)[O] | 1 | 0.1342 | 510.544 | 467.179 | 7.68404 | 8.76223 | 8.76223
BOXBUN | Cu | 6 | I[Cu].[Cu]I.[Cu]I.I[Cu].[Cu]I.[Cu]I | n1cc(cc2c1cccc2)[Si](C)(c1cc2c(cccc2)nc1)c1cc2c(nc1)cccc2 | 6 | 3 | I[Cu].[Cu]I.[Cu]I.I[Cu].[Cu]I.[Cu]I | n1cc(cc2c1cccc2)[Si](C)(c1cc2c(cccc2)nc1)c1cc2c(nc1)cccc2 | 1 | 0.5416 | 397.739 | 2406.16 | 18.08809 | 20.54329 | 20.54329
NANYUX | Zn | 4 | [Zn]1(O[C]=O)(O[C]O[Zn](O[C]O1)(O[C]=O)O[C]=O)O[C]=O | [C]1=C[C]=C[C]=C1 | 6 | 3 | [Zn] | [O]C(=O)c1cc(cc(c1)C(=O)[O])C(=O)[O] | 0 | 0 | 0 | 0 | 3.64724 | 4.49713 | 4.26542
XUMSOP | Ho | 12 | [C]1O[Ho]234(O[C]O[Ho]56(O1)(O[C]O[Ho]([O])(O[C])(O[C]O5)O[C]O6)O[C]O4)O[C]O[Ho](O[C]O2)(O[C]=O)(O[C])([O])O[C]O3 | [CH](C)[CH]C | 12 | 2 | [Ho][Ho]#[Ho][Ho] | C(=O)([O])[C@H]([C@H](C(=O)[O])C)C | 0 | 0 | 0 | 0 | 1.8266 | 3.03344 | 3.03344
MUSGIQ | Cu | 5 | I[Cu]([Cu])([Cu](I)I)I.[Cu] | n1cccc2c1ccc1cccnc21 | 2 | 1 | I[Cu]([Cu])([Cu](I)I)I.[Cu] | n1cccc2c1ccc1cccnc21 | 1 | 0.3456 | 119.886 | 450.582 | 12.92142 | 13.03941 | 13.03941
DOTSOV18 | Cu | 5 | [Cu]1234[Cu](O[C]O1)(O[C]O2)(O[C]O3)O[C]O4 | [C]1=C[C]=C[C]=C1 | 4 | 3 | [Cu][Cu] | [O]C(=O)c1cc(cc(c1)C(=O)[O])C(=O)[O] | 1 | 0.2594 | 3227.85 | 4706.6 | 6.76107 | 13.28353 | 13.28353
QUGQUH | Er | 12 | [Er]12O[Cr]34(O[C]O[Er]5O[Cr]6(O[Cr]78(O3)O[C]O[Er]3O[C]O[Cr](O4)(O6)(O3)O[C]O[Er](O7)O[C]O8)(O[C]O5)O[C]O2)O[C]O1.O.O.O.O.O.O.O.O.O.O.O.O | [C]1=CN=CC=C1 | 12 | 1 | [Er]O[Cr]1O[Cr](O[Cr](O[Er])O[Cr](O1)O[Er])O[Er].O.O.O.O.O.O.O.O.O.O.O.O | [O]C(=O)c1cnccc1 | 1 | 0.2108 | 9810.15 | 14596.7 | 7.19669 | 13.13759 | 13.13479
BEMHOT | Na | 12 | S([O])O[Na].[O].[Na]O[S@@](=O)[O].[Na]OS[O].[Na]O[S@@](=O)[O].[O] | [C]1=Cc2ccccc2C=C1 | 8 | 0 | [Na][Na].[Na][Na] | c1(cc2ccccc2cc1)S([O])([O])[O] | 1 | 0.4068 | 119.545 | 804.127 | 19.07552 | 19.24525 | 19.24525
CARKEO | Zn | 4 | [Zn](I)I | n1ccc(cc1)C1=[N]=C(N=C([N]1)c1ccncc1)c1ccncc1 | 2 | 3 | [Zn](I)I | n1ccc(cc1)C1=[N]=C(N=C([N]1)c1ccncc1)c1ccncc1 | 1 | 0.3864 | 3757.67 | 6142.57 | 7.86078 | 12.19218 | 12.19218
KEKHUG | Mn | 6 | [Mn]([O])(O[P])([O])O[C]O[Mn](O[C]=O)([O])(O[P])[O].O.O | [O]C[CH]N | 6 | 3 | [Mn].O | [O]P(=O)([O])OC[C@@H](C(=O)[O])N | 0 | 0 | 0 | 0 | 0.54613 | 1.30906 | 1.30906
OHAKEO | Cd | 8 | [Cd]12(O[C]O1)O[C]O2 | n1ccn(C2=CC=[C]C=C2)c1 | 4 | 2 | [Cd] | n1ccn(c2ccc(C(=O)[O])cc2)c1 | 4 | 0.0422 | 272.982 | 118.512 | 4.61851 | 5.66778 | 5.66778
TORXEF | Cu | 6 | [Cu](O[S@@](O[Cu]O)([O])O[Cu])O[S@](O[Cu])(O[Cu]O)[O] | N1=NN=C[N]1 | 14 | 4 | [Cu](O[S@@](O[Cu]O)([O])O[Cu])O[S@](O[Cu])(O[Cu]O)[O] | N1=NN=C[N]1 | 0 | 0 | 0 | 0 | 0.77348 | 1.97464 | 1.97464
PORZUT | Gd | 13 | O([Gd]1(O[C]O[Gd@@](O[C]O[Gd]2(O[C]O[Gd]3(O[C]=O)(O[C]O3)O[C]=O)(O[C]O2)O[C]=O)(O[C]O[Gd](O[C]=O)(O[C]O[Gd]2(O[C]=O)(O[C]O2)O[C]O[Gd]2(O[C]O2)(O[C]=O)O[C]=O)(O[C]=O)O[C]O[Gd](O[C]O1)O[C]=O)O[C]=O)O[C]=O)[C]=O.O.O.O.O | N1=CC=N[C]=[C]1 | 36 | 3 | [Gd][Gd][Gd][Gd].O.O | [O]C(=O)c1c(C(=O)[O])nccn1 | 0 | 0 | 0 | 0 | 0.92791 | 3.65117 | 3.65117
TILBOG | Cu | 3 | [Cu].Cl[Cu].[Cu] | n1ccc(c2ccncc2)cc1 | 6 | 2 | [Cu].Cl[Cu].[Cu] | n1ccc(c2ccncc2)cc1 | 1 | 0.41 | 473.142 | 897.609 | 9.21199 | 9.78046 | 9.78046
ZEXCIQ01 | Cu | 4 | [Cu] | n1[nH]nc(n1)c1cccnc1 | 4 | 4 | [Cu] | n1[nH]nc(n1)c1cccnc1 | 0 | 0 | 0 | 0 | 0.68977 | 1.77917 | 1.70056
NIMPEG01 | Cu | 6 | [Cu]1234O[C]O[Cu]1(O[C]O2)(O[C]O3)O[C]O4.O.O | [C]1=CC=C(C=C1)c1cc(C(c2cc(C3=CC=[C]C=C3)c(c(C3=CC=[C]C=C3)c2)OCC)(C)C)cc(C2=CC=[C]C=C2)c1OCC | 4 | 4 | [Cu][Cu].O.O | O=C(c1ccc(c2cc(C(c3cc(c4ccc(C(=O)[O])cc4)c(c(c4ccc(C(=O)[O])cc4)c3)OCC)(C)C)cc(c3ccc(C(=O)[O])cc3)c2OCC)cc1)[O] | 1 | 0.1606 | 1081.72 | 753.127 | 5.40993 | 8.29485 | 8.28836
XIWQEZ | Ag | 4 | [Ag]ON(=O)=O | n1c(c(nc2cc3nc(c4ccccn4)c(nc3cc12)c1ncccc1)c1ncccc1)c1ncccc1 | 3 | 6 | [Ag]ON(=O)=O | n1c(c(nc2cc3nc(c4ccccn4)c(nc3cc12)c1ncccc1)c1ncccc1)c1ncccc1 | 1 | 0.2404 | 245.959 | 374.749 | 7.03211 | 8.79059 | 8.79059
UMUYIL | Cu | 4 | [Cu](Cl)Cl | n1ccc(SCSc2ccncc2)cc1 | 2 | 2 | [Cu](Cl)Cl | n1ccc(SCSc2ccncc2)cc1 | 1 | 0.3368 | 486.891 | 751.027 | 7.31243 | 8.20048 | 8.20048
TIGHOH | Ni | 9 | [Ni](O[V](O[V]([O])[O])[O])O[V@@]1(O[Ni])O[V]([O])(O[V]2O[Ni](O[V]([O])[O])O[V](O[Ni](O2)O[V]([O])(O1)[O])([O])[O])[O] | n1ccc(cc1)/C=C/c1ccncc1 | 8 | 2 | [Ni](O[V](O[V]([O])[O])[O])O[V@@]1(O[Ni])O[V]([O])(O[V]2O[Ni](O[V]([O])[O])O[V](O[Ni](O2)O[V]([O])(O1)[O])([O])[O])[O] | n1ccc(cc1)/C=C/c1ccncc1 | 0 | 0 | 0 | 0 | 1.2581 | 2.6985 | 2.43711
LOYREY | Cu | 3 | Br[Cu] | [S]C(=S)[C]1N(CCN1Cc1ccccc1)Cc1ccccc1 | 2 | 2 | Br[Cu] | [S]C(=S)[C]1N(CCN1Cc1ccccc1)Cc1ccccc1 | 1 | 0.1188 | 189.243 | 109.276 | 5.50862 | 6.40249 | 6.40249
YOYJAZ | Co | 7 | O([C])[Fe@@]12O[C]O[Co@@]([O])(O[C]O[Fe@@](O[C]O[Co]([O])O[C]O[Fe](O[C])([O])([O])O[C]O1)(O[Fe@]1(O[C])O[C]O[Fe@@]3(O[C]O[Co]([O])O[C]O1)O[C]O[Co@]1(O[C]O[Fe@](O[C]O3)(O[C])O1)[O])O[C])O2 | [CH2][CH2] | 16 | 2 | [Co]O[Fe].[Fe].[Fe]O[Co] | O=C(CCC(=O)[O])[O] | 0 | 0 | 0 | 0 | 1.16062 | 2.07429 | 2.07429
WATZIC01 | Zn | 6 | [Zn].F[Si](F)(F)(F)(F)F | n1ccc(cc1)C(=O)O[C@H]1[C@H](OC(=O)c2ccncc2)C(=O)N(c2ccccc2)C1=O | 4 | 2 | [Zn].F[Si](F)(F)(F)(F)F | n1ccc(cc1)C(=O)O[C@H]1[C@H](OC(=O)c2ccncc2)C(=O)N(c2ccccc2)C1=O | 2 | 0.0034 | 53.7482 | 9.89149 | 3.49946 | 4.58998 | 4.36988
JALPAQ | Cu | 6 | [Cu]1(O[C]O1)O[C]=O | [C]1=C[C]=CC(=C1)c1ccncc1 | 3 | 3 | [Cu] | C(=O)(c1cc(cc(c2ccncc2)c1)C(=O)[O])[O] | 2 | 0.032 | 388.145 | 78.0034 | 3.6341 | 5.2957 | 5.06808
AVITUU | Cu | 4 | [Cu] | n1ccc(cc1)c1c(c2ccncc2)c(c2ccncc2)sc1c1ccncc1 | 4 | 4 | [Cu] | n1ccc(cc1)c1c(c2ccncc2)c(c2ccncc2)sc1c1ccncc1 | 1 | 0.2098 | 2474.45 | 3575.68 | 6.69595 | 11.69294 | 11.69294
GECTOA | Zn | 5 | [Zn]Cl.[Zn](Cl)(Cl)Cl | c1cccc([C](C)[N]N(C)c2ccccn2)n1 | 3 | 3 | [Zn]Cl.[Zn](Cl)(Cl)Cl | c1cccc([C](C)[N]N(C)c2ccccn2)n1 | 1 | 0.5402 | 208.526 | 969.68 | 17.50453 | 18.27013 | 18.27013
BUVNIR | Zn | 4 | [Zn](O[C]=O)O[C]=O | [C]1=CC=NC=C1 | 4 | 2 | [Zn] | O=C([O])c1ccncc1 | 1 | 0.4008 | 919.048 | 1667.86 | 8.35713 | 10.04648 | 10.00239
QATBIY | Ag | 5 | I[Ag]([Ag]([Ag]([Ag]Br)([Ag]Br)(Br)I)Br)I | [N]([C](N(C)C)N(C)C)c1cc(c(cc1[N][C](N(C)C)N(C)C)[N][C](N(C)C)N(C)C)[N][C](N(C)C)N(C)C | 4 | 4 | I[Ag]([Ag]([Ag]([Ag]Br)([Ag]Br)(Br)I)Br)I | [N]([C](N(C)C)N(C)C)c1cc(c(cc1[N][C](N(C)C)N(C)C)[N][C](N(C)C)N(C)C)[N][C](N(C)C)N(C)C | 0 | 0 | 0 | 0 | 1.06789 | 4.33179 | 3.27685
AFUDUD | Gd | 13 | [Gd]123(O[CH]N(C)C)(O[C]O[Gd](O[C]=O)(O[C]O1)(O[C]O2)(O[C]O3)O[CH]N(C)C)O[C]=O.O.O | [C]1=C[C]=CC(=C1)c1ccc(C2=CC=[C]C=C2)cc1 | 10 | 3 | [Gd](=[Gd]O[CH]N(C)C)O[CH]N(C)C.O.O | O=C(c1cc(C(=O)[O])cc(c2ccc(c3ccc(C(=O)[O])cc3)cc2)c1)[O] | 2 | 0.0208 | 432.435 | 129.094 | 3.52233 | 6.00691 | 6.00691
QODHEW | Hg | 4 | [Hg](Br)Br | n1ccc(cc1)/C/1=c/2\cc/c(=C(/C3=N/C(=C(/c4ccncc4)\c4ccc(/C(=C\5/C=CC1=N5)/c1ccncc1)[nH]4)/C=C3)\c1ccncc1)/[nH]2 | 2 | 4 | [Hg](Br)Br | n1ccc(cc1)/C/1=c/2\cc/c(=C(/C3=N/C(=C(/c4ccncc4)\c4ccc(/C(=C\5/C=CC1=N5)/c1ccncc1)[nH]4)/C=C3)\c1ccncc1)/[nH]2 | 1 | 0.5758 | 847.137 | 3006.87 | 18.33715 | 19.24551 | 19.21703
WIZQUT | Zn | 5 | [Zn] | N1=C2/C(=C\3/C=C/C(=C(\c4cc(OC)c(c(OC)c4)OC)/C4=N/C(=C(/c5cc(OC)c(OC)c(OC)c5)\C5=CC=C(/C(=C\1/C=C2)/c1ccc(OCc2cn(CC[NH]6C=C[C](C=C6)[C]6C=C[NH](C=C6)C)nn2)cc1)[N]5)/C=C4)/[N]3)/c1cc(c(c(c1)OC)OC)OC | 5 | 5 | [Zn] | N1=C2/C(=C\3/C=C/C(=C(\c4cc(OC)c(c(OC)c4)OC)/C4=N/C(=C(/c5cc(OC)c(OC)c(OC)c5)\C5=CC=C(/C(=C\1/C=C2)/c1ccc(OCc2cn(CC[NH]6C=C[C](C=C6)[C]6C=C[NH](C=C6)C)nn2)cc1)[N]5)/C=C4)/[N]3)/c1cc(c(c(c1)OC)OC)OC | 1 | 0.3562 | 927.769 | 1581.95 | 9.12629 | 11.48116 | 11.48116
GAMTEU | Ce | 13 | [Ce@]1(O[C]O[Ce@@](O[C]=O)(O[C]O1)O[C][O])(O[C][O])O[C]=O.O.O.O.O | [CH2]c1cc(cc(c1)[CH2])[CH2] | 6 | 3 | [Ce][Ce].O.O.O.O | C(=O)([O])Cc1cc(CC(=O)[O])cc(c1)CC(=O)[O] | 0 | 0 | 0 | 0 | 2.46885 | 4.25122 | 4.05842
YUNLEZ | Hg | 4 | [Hg](Br)Br | n1cccc(c1)Cn1c(nc2c1cccc2)[C](C)[N][N][C](C)c1n(Cc2cccnc2)c2ccccc2n1 | 2 | 2 | [Hg](Br)Br | n1cccc(c1)Cn1c(nc2c1cccc2)[C](C)[N][N][C](C)c1n(Cc2cccnc2)c2ccccc2n1 | 1 | 0.1182 | 633.074 | 359.597 | 4.40522 | 7.27578 | 7.27578
PENVEM01 | Zr | 12 | [Zr]1234O[Zr@]5(O[C]O2)O[Zr]2(O[C]=O)(O[C]O[Zr](O[C]O1)O[C]O5)O[Zr]1(O[C]=O)(O3)(O[C]=O)O[Zr](O[C]=O)(O4)(O[C]=O)(O2)O1.[O][C]=O.[O][C]=O.[O][C]=O | [C]1=CC=C(C#CC#CC2=CC=[C]C=C2)C=C1 | 12 | 2 | [Zr].O1[Zr]O[Zr@]23O[Zr]4O[Zr]1O[Zr@](O4)(O2)O3 | [O]C(=O)c1ccc(C#CC#Cc2ccc(cc2)C(=O)[O])cc1 | 1 | 0.4886 | 6950.22 | 18640.9 | 10.40253 | 18.75933 | 18.75933
ECITES | Pb | 6 | [Pb](I)I.[I].[Pb](I)I.[Pb](I)I.[I].[I].[Cu].I[Cu] | n1cccc2c1c1ncccc1cc2 | 8 | 2 | [Pb](I)I.[I].[Pb](I)I.[Pb](I)I.[I].[I].[Cu].I[Cu] | n1cccc2c1c1ncccc1cc2 | 1 | 0.232 | 527.452 | 698.01 | 6.87301 | 8.61272 | 8.61272
UQEFED | Ca | 10 | [C]O[Ca][O].[Ca](O[C]=O)O[C]=O.[O].[C]=O | [C]1=CC=C(S(=O)(=O)C2=CC=[C]C=C2)C=C1 | 6 | 3 | [Ca][Ca] | C(=O)(c1ccc(S(=O)(=O)c2ccc(C(=O)[O])cc2)cc1)[O] | 0 | 0 | 0 | 0 | 3.47509 | 4.27789 | 4.27789
LUCDIW | Ce | 14 | [Ce]123(O[C]O[Ce](O[CH]N(C)C)(O[C]O1)(O[C]O2)(O[C]O3)O[CH]N(C)C)(O[CH]N(C)C)O[CH]N(C)C.[C](=O)[O].[C](=O)[O] | [C]1=CC=C2C=[C]C=CC2=C1 | 14 | 2 | [Ce]([Ce](O[CH]N(C)C)O[CH]N(C)C)(O[CH]N(C)C)O[CH]N(C)C | C(=O)(c1ccc2cc(ccc2c1)C(=O)[O])[O] | 1 | 0.063 | 231.486 | 117.363 | 4.57957 | 6.54302 | 6.54302
OCETEW | Ag | 4 | [Ag].O=N(=O)[O] | n1c2c(cccc2)n(n1)CCn1nnc2c1cccc2 | 2 | 2 | [Ag].O=N(=O)[O] | n1c2c(cccc2)n(n1)CCn1nnc2c1cccc2 | 0 | 0 | 0 | 0 | 0.76435 | 2.95911 | 2.93944
ERUVEU | Cd | 6 | [Cd] | N(CC1=NN=N[N]1)CC1=NN=N[N]1 | 6 | 6 | [Cd] | N(CC1=NN=N[N]1)CC1=NN=N[N]1 | 0 | 0 | 0 | 0 | 2.83612 | 3.3447 | 3.3447
UBUBIF | Ag | 4 | [Ag] | N#Cc1ccncc1 | 4 | 2 | [Ag] | N#Cc1ccncc1 | 1 | 0.0086 | 159.341 | 11.3671 | 3.77822 | 4.44423 | 4.44423
HIWZAP | Na | 7 | [Na].[BH4].[Na].[BH4] | n1ccccc1 | 10 | 1 | [Na].[BH4].[Na].[BH4] | n1ccccc1 | 1 | 0.2268 | 283.47 | 371.522 | 7.7151 | 8.45444 | 8.37058
EDIMOT | Mn | 6 | [Mn]([O])([O])([O])([O])([O])[O] | [C]1=[C]C=[C][C]=C1 | 6 | 4 | [Mn] | O=C1C(=O)[CH]C(=O)C(=O)[CH]1 | 1 | 0.2486 | 181.475 | 282.435 | 9.82331 | 10.47149 | 10.47149
YUQMOO | Ag | 4 | [Ag][O].Cl[O].[O].[O] | S(Cc1ccc(C#N)cc1)Cc1ccc(C#N)cc1 | 3 | 3 | [Ag][O].Cl[O].[O].[O] | S(Cc1ccc(C#N)cc1)Cc1ccc(C#N)cc1 | 0 | 0 | 0 | 0 | 1.09739 | 2.05804 | 1.79217
XEBMUM | Cu | 6 | I[Cu][Cu]I | n1c(C)cncc1 | 2 | 2 | I[Cu][Cu]I | n1c(C)cncc1 | 1 | 0.2238 | 169.285 | 215.681 | 7.31929 | 7.56334 | 7.56334
OKERIH | Zn | 6 | [Zn].O.O | n1ccc(cc1)CNCCNCc1ccncc1 | 4 | 4 | [Zn].O.O | n1ccc(cc1)CNCCNCc1ccncc1 | 1 | 0.5968 | 453.512 | 2191.86 | 15.14593 | 15.77956 | 15.63969
ZIDROV | W | 10 | [W]123(O[W]45(O[Fe]O[W]6(O[Ge@@]78O[W]9%10%11(O[Fe]%12%13(O[W]%14%15%16(O[Ge@@]%17%18O[W]%19%20(O[Fe]%21(O[W]%22(O[W](O7)(O%11)(O%21)([O])O[W](O%22)(O[W](O%10)([O])(O[W](O6)([O])(O9)O%13)O2)([O])O1)(O4)[O])(O%18)O[W]1(O[W]2(O%19)(O[W]4([O])(O[W]6(O[W]7(O%17)([O])(O[Fe]O[W](O[W](O%12)(O%15)([O])O4)([O])(O7)O6)O1)([O])O2)O%14)[O])(O%20)[O])(O%16)[O])[O])O8)[O])([O])(O3)O5)[O])[O] | NCCN | 2 | 2 | [W]123(O[W]45(O[Fe]O[W]6(O[Ge@@]78O[W]9%10%11(O[Fe]%12%13(O[W]%14%15%16(O[Ge@@]%17%18O[W]%19%20(O[Fe]%21(O[W]%22(O[W](O7)(O%11)(O%21)([O])O[W](O%22)(O[W](O%10)([O])(O[W](O6)([O])(O9)O%13)O2)([O])O1)(O4)[O])(O%18)O[W]1(O[W]2(O%19)(O[W]4([O])(O[W]6(O[W]7(O%17)([O])(O[Fe]O[W](O[W](O%12)(O%15)([O])O4)([O])(O7)O6)O1)([O])O2)O%14)[O])(O%20)[O])(O%16)[O])[O])O8)[O])([O])(O3)O5)[O])[O] | NCCN | 1 | 0.6806 | 1306.1 | 10904.2 | 27.96233 | 29.09969 | 29.09969
HAYYOY | Fe | 6 | [Fe](Cl)[C][O].Cl[Fe][C][O].Cl[Fe][C][O] | [N]1c2cc3c(cc2[N][NH2]1)[N][NH2][N]3 | 9 | 6 | [Fe](Cl)[C][O].Cl[Fe][C][O].Cl[Fe][C][O] | [N]1c2cc3c(cc2[N][NH2]1)[N][NH2][N]3 | 3 | 0.0804 | 479.24 | 320.201 | 4.64922 | 8.05945 | 8.05945
QEKXOU | Fe | 6 | [Fe](Cl)Cl | C(N1CCN(Cc2ncccc2)CC1)c1ncccc1 | 4 | 4 | [Fe](Cl)Cl | C(N1CCN(Cc2ncccc2)CC1)c1ncccc1 | 1 | 0.2284 | 160.499 | 196.645 | 6.50295 | 7.4773 | 7.4773
JOJHUM | Cd | 6 | [Cd](O[C]=O)O[C]=O | n1cn(nn1)[CH2] | 4 | 2 | [Cd] | n1cn(nn1)CC(=O)[O] | 0 | 0 | 0 | 0 | 0.89663 | 1.29829 | 1.18382
REXFOR | Zn | 4 | [Zn](I)I | n1ccc(C2=[N]=C(c3ccncc3)N=C(c3ccncc3)[N]2)cc1 | 2 | 3 | [Zn](I)I | n1ccc(C2=[N]=C(c3ccncc3)N=C(c3ccncc3)[N]2)cc1 | 1 | 0.3922 | 3692.25 | 6102.49 | 8.07586 | 11.0974 | 11.00026
IHICIO | Cu | 5 | I[Cu][Cu]I | S(CCCCCCCSCc1ccccc1)Cc1ccccc1 | 4 | 2 | I[Cu][Cu]I | S(CCCCCCCSCc1ccccc1)Cc1ccccc1 | 1 | 0.2956 | 638.874 | 1320.76 | 8.92489 | 10.75868 | 10.75868
GAMSUJ | Zn | 4 | [Zn](Cl)Cl | N1=C[N]N([CH]1)CCn1ncnc1 | 2 | 2 | [Zn](Cl)Cl | N1=C[N]N([CH]1)CCn1ncnc1 | 1 | 0.0418 | 207.858 | 47.7866 | 3.99789 | 6.01563 | 6.01563
COSVIS | Cu | 4 | [Cu](O[C]=O)O[C]=O | C1=CC=C[C]=N1 | 4 | 2 | [Cu] | c1nc(C(=O)[O])ccc1 | 0 | 0 | 0 | 0 | 2.53898 | 3.59376 | 3.59376
CILFIO | Cu | 4 | [C](=O)O[Cu]O[C]=O | [C]1=C(C=CC=N1)C(=O)[O] | 4 | 2 | [Cu] | C(=O)(c1ncccc1C(=O)[O])[O] | 1 | 0.3004 | 163.513 | 263.391 | 7.28875 | 8.60821 | 8.60821
LATFUI | Zn | 4 | [Zn]12O[C]O[Zn@@]34O[C]O[Zn](O[C]O1)O[C]O[Zn@@](O[C]O2)(O[C]O3)O4 | [C]1=CC=[C]C=C1 | 6 | 2 | [Zn].O([Zn])[Zn].[Zn] | O=C(c1ccc(cc1)C(=O)[O])[O] | 1 | 0.4048 | 3770.19 | 6946.99 | 8.16343 | 15.04184 | 15.04184
WUZFAZ | Cu | 6 | I[Cu]1[Cu][Cu]21([Cu]([Cu]2I)I)(I)I.[Cu][Cu](I)I.I[Cu]1[Cu]([Cu]21(I)([Cu]([Cu]2)I)I)I | [N@@]12CC[N@@](CC1)CC2 | 8 | 2 | I[Cu]1[Cu][Cu]21([Cu]([Cu]2I)I)(I)I.[Cu][Cu](I)I.I[Cu]1[Cu]([Cu]21(I)([Cu]([Cu]2)I)I)I | [N@@]12CC[N@@](CC1)CC2 | 0 | 0 | 0 | 0 | 0.78755 | 5.1588 | 5.1588
DOTSOV01 | Cu | 5 | [Cu]1234[Cu](O[C]O1)(O[C]O2)(O[C]O3)O[C]O4 | [C]1=C[C]=C[C]=C1 | 4 | 3 | [Cu][Cu] | [O]C(=O)c1cc(cc(c1)C(=O)[O])C(=O)[O] | 1 | 0.2596 | 3231.91 | 4701.9 | 6.78551 | 13.27404 | 13.27404
PSULAG01 | Ag | 2 | [Ag] | n1cccc(c1)[N]S(=O)(=O)c1ccc(N)cc1 | 2 | 2 | [Ag] | n1cccc(c1)[N]S(=O)(=O)c1ccc(N)cc1 | 1 | 0.502 | 146.948 | 646.259 | 15.26767 | 16.04964 | 16.04964
QODHUO09 | Ag | 4 | [Ag].[Ag] | n1ccc(C2=[N]=C(c3ccncc3)N=C(c3ccncc3)[N]2)cc1 | 6 | 3 | [Ag].[Ag] | n1ccc(C2=[N]=C(c3ccncc3)N=C(c3ccncc3)[N]2)cc1 | 1 | 0.3354 | 1684.07 | 2798.6 | 6.85193 | 9.68592 | 9.68592